## Sheet1
num | L | d | w | theta | Chirality | g_factor | ¦g¦ | wl_peak_nm | CD
LHS_001 | 161 | 77 | 41 | 70 | -1 | -0.3171 | 0.3171 | 709.1 | -0.071368
LHS_002 | 179 | 78 | 35 | 68 | -1 | -0.3561 | 0.3561 | 709.1 | -0.14236
LHS_003 | 157 | 73 | 42 | 37 | -1 | -0.1083 | 0.1083 | 633.7 | -0.038034
LHS_004 | 169 | 51 | 28 | 38 | -1 | -0.028 | 0.028 | 629.7 | -0.013491
LHS_005 | 183 | 52 | 45 | 49 | -1 | -0.0356 | 0.0356 | 622 | -0.017554
LHS_006 | 177 | 81 | 38 | 43 | -1 | -0.2854 | 0.2854 | 685.1 | -0.142719
LHS_007 | 167 | 56 | 42 | 63 | -1 | -0.1242 | 0.1242 | 658.4 | -0.049491
LHS_008 | 163 | 67 | 32 | 40 | -1 | -0.0946 | 0.0946 | 645.8 | -0.041826
LHS_009 | 185 | 79 | 42 | 49 | -1 | -0.2868 | 0.2868 | 680.5 | -0.146274
LHS_010 | 174 | 59 | 35 | 51 | -1 | -0.101 | 0.101 | 654.1 | -0.053853
LHS_011 | 193 | 55 | 39 | 54 | -1 | -0.0706 | 0.0706 | 654.1 | -0.042063
LHS_012 | 172 | 57 | 40 | 75 | -1 | -0.087 | 0.087 | 658.4 | -0.039299
LHS_013 | 177 | 60 | 30 | 27 | -1 | -0.0139 | 0.0139 | 603.4 | -0.006814
LHS_014 | 175 | 69 | 31 | 36 | -1 | -0.0838 | 0.0838 | 658.4 | -0.048548
LHS_015 | 181 | 77 | 36 | 46 | -1 | -0.2331 | 0.2331 | 694.5 | -0.121882
LHS_016 | 155 | 83 | 26 | 43 | -1 | -0.4605 | 0.4605 | 719.2 | -0.175613
LHS_017 | 172 | 75 | 43 | 52 | -1 | -0.276 | 0.276 | 685.1 | -0.115755
LHS_018 | 159 | 80 | 35 | 73 | -1 | -0.2168 | 0.2168 | 714.1 | -0.056695
LHS_019 | 186 | 68 | 27 | 42 | -1 | -0.1065 | 0.1065 | 680.5 | -0.071132
LHS_020 | 176 | 64 | 27 | 27 | -1 | -0.0222 | 0.0222 | 618.2 | -0.011302
LHS_021 | 193 | 89 | 28 | 69 | -1 | -0.5142 | 0.5142 | 751.2 | -0.234412
LHS_022 | 160 | 59 | 37 | 26 | -1 | 0.0066 | 0.0066 | 633.7 | 0.002482
LHS_023 | 188 | 63 | 29 | 71 | -1 | -0.1603 | 0.1603 | 694.5 | -0.081537
LHS_024 | 180 | 70 | 43 | 32 | -1 | -0.0314 | 0.0314 | 622 | -0.014495
LHS_025 | 168 | 88 | 41 | 64 | -1 | -0.5254 | 0.5254 | 740.2 | -0.159705
LHS_026 | 190 | 86 | 40 | 31 | -1 | -0.1274 | 0.1274 | 654.1 | -0.069105
LHS_027 | 188 | 81 | 26 | 38 | -1 | -0.1798 | 0.1798 | 699.3 | -0.117522
LHS_028 | 157 | 54 | 40 | 36 | -1 | -0.01 | 0.01 | 596.3 | -0.003616
LHS_029 | 199 | 58 | 29 | 28 | -1 | -0.0109 | 0.0109 | 607.1 | -0.006783
LHS_030 | 197 | 90 | 41 | 35 | -1 | -0.2257 | 0.2257 | 676 | -0.127931
LHS_031 | 170 | 70 | 27 | 74 | -1 | -0.2602 | 0.2602 | 714.1 | -0.10644
LHS_032 | 164 | 74 | 26 | 63 | -1 | -0.4182 | 0.4182 | 714.1 | -0.151878
LHS_033 | 185 | 94 | 30 | 57 | -1 | -0.8282 | 0.8282 | 745.7 | -0.411938
LHS_034 | 173 | 66 | 41 | 61 | -1 | -0.2001 | 0.2001 | 680.5 | -0.084489
LHS_035 | 189 | 64 | 44 | 52 | -1 | -0.1096 | 0.1096 | 658.4 | -0.059697
LHS_036 | 178 | 65 | 44 | 59 | -1 | -0.1576 | 0.1576 | 671.5 | -0.07489
LHS_037 | 176 | 78 | 40 | 44 | -1 | -0.2195 | 0.2195 | 667.1 | -0.1059
LHS_038 | 196 | 55 | 39 | 55 | -1 | -0.0741 | 0.0741 | 645.8 | -0.043762
LHS_039 | 187 | 57 | 31 | 56 | -1 | -0.0861 | 0.0861 | 689.8 | -0.053179
LHS_040 | 156 | 63 | 27 | 32 | -1 | -0.0412 | 0.0412 | 629.7 | -0.017747
LHS_041 | 194 | 72 | 34 | 66 | -1 | -0.2777 | 0.2777 | 704.2 | -0.131292
LHS_042 | 158 | 84 | 37 | 51 | -1 | -0.6827 | 0.6827 | 719.2 | -0.21298
LHS_043 | 166 | 82 | 42 | 47 | -1 | -0.3856 | 0.3856 | 699.3 | -0.136275
LHS_044 | 196 | 52 | 30 | 29 | -1 | -0.0092 | 0.0092 | 614.4 | -0.005202
LHS_045 | 152 | 82 | 28 | 55 | -1 | -0.7844 | 0.7844 | 729.6 | -0.242315
LHS_046 | 198 | 83 | 44 | 26 | -1 | -0.0306 | 0.0306 | 625.8 | -0.016887
LHS_047 | 165 | 92 | 25 | 33 | -1 | -0.2714 | 0.2714 | 709.1 | -0.124877
LHS_048 | 190 | 60 | 43 | 58 | -1 | -0.0973 | 0.0973 | 654.1 | -0.053197
LHS_049 | 156 | 62 | 41 | 45 | -1 | -0.099 | 0.099 | 641.7 | -0.038431
LHS_050 | 187 | 80 | 33 | 28 | -1 | -0.0636 | 0.0636 | 645.8 | -0.035702